## Berechnung
Approximate Calculation of Demolding Forces in Injection Molding for Latch Lock Sizing Z41
Input Parameters |  |  | 2026-10-09
Perimeter = 2 × Length + 2 × Width or Perimeter = π × Diameter | 233 | [mm] | Project Name
Draw Height (h) | 100 | [mm]
Lateral Surface Area (A) | 23300 | [mm²]
Comment
Material | PA6 | Choose Material | - | [σ Material] min. | [σ Material] max.
Material Demolding Stress [σ_material] | 1 | [N/mm²] | Demolding Stress [N/mm²] (Ø ) | 0.7 | 1.3
Safety Factor | 1.2 | [S]
Draft Angle [°] | 1,5° | 1,5 ° | Recommended Demolding Draft Angle [°]
Force Reduction Factor due to Draft Angle [K] | 0.65
Calculated Total Demolding Force [N] | 18.174 | [kN] | F total = A × σ material × S × K draft
Additional Loads Due to Influencing Factors | 10 | [kN]
Total Force [kN] | 28.174 | [kN]
Quantity of Latch Locks | 2
Breite
Mold Plate Size [mm] | 296 | [mm]
Required Force per Latch Lock | 14.087 | [kN]
| STRACK Standard | Pull Force | Locking Force
ecommended Minimum Latch Lock Size | Z41-075-L-VZ | max. 50 kN | max. 22 kN
Disclaimer This calculation sheet is intended to support the user in making an approximate determination of the expected demolding forces and in selecting a suitable Hook Latch Lock. Due to the large number of influencing factors, the actual values may differ from the calculated results. Therefore, the results provided by this calculation are for guidance purposes only and do not constitute a binding recommendation. STRACK accepts no liability for the accuracy or completeness of the calculated results. The final design verification, validation, and suitability assessment of the application remain the sole responsibility of the user.
Additional forces are not included in this calculation. Please enter any Additional Forces Due to Influencing Factors in [kN]. Factors that may increase the required force: - Releasing undercuts by means of slides - Snap-fits / locking tabs -Vacuum effect (provide adequate part venting) - Demolding temperature - Surface roughness of the molded part - Slightly adhesive material behavior - Elevated demolding temperature - No mold release agent used - Core pull mechanisms - Slides - Unscrewing mechanisms for threaded features

## Kunststoffwerte (hidden)
Werkstoff | Enformungsspannung N/mm² (Ø Wert) | Enformungsspannung N/mm² (Min.Wert) | Enformungsspannung N/mm² (Max.Wert) | Empf. Mindest- entformungsschräge [°] | Kommentar
PP | 0.5 | 0.3 | 0.7 | 0.5 | -
PE | 0.5 | 0.3 | 0.7 | 0.5 | -
PS | 0.5 | 0.4 | 0.8 | 1 | -
ABS | 0.9 | 0.6 | 1.2 | 1 | -
PC | 1 | 0.8 | 1.5 | 1 | -
PA6 | 1 | 0.7 | 1.3 | 1.5 | -
PA6 GF30 | 1.1 | 0.8 | 1.6 | 2 | -
POM | 0.7 | 0.5 | 1 | 0.5 | -
TPE 70–80 Shore A | 0.7 | 0.3 | 0.6 | 1 | Günstig (gut entformbar, polierte Oberfläche, Trennmittel, moderate Temperatur) | 1-2
TPE 50–80 Shore A | 0.8 | 0.6 | 1 | 2 | Normalfall (übliche Oberflächen, keine extreme Haftung) | 2-3
TPE 30–60 Shore A | 1.5 | 1 | 1.8 | 3 | Ungünstig (leicht klebend, hohe Temperatur, raue/strukturierte Oberfläche, keine Trennmittel) | 3-5
Silikon (LSR/HTV) günstig | 0.7 | 0.5 | 1 | 1 | Günstig (poliert, gute Entlüftung, niedrige Temperatur) | 1-2
Silikon (LSR/HTV) Normalfall | 1.5 | 1 | 2 | 2 | Normalfall (übliche Werkzeugoberflächen, leichte Struktur, warme Entformung) | 2-3
Silikon (LSR/HTV) ungünstig | 2.5 | 2 | 3 | 3 | Ungünstig (stark klebend, hohe Temperatur, matte/raue Oberfläche, tiefe Kerne) | 3-5
Silikon (LSR/HTV) Extremfall | 3.5 | 3 | 4 | 5 | Extremfall (dünnwandige Geometrien, starke Unterzüge, hohe Kompression) | >5

## Entformungsschräge (hidden)
Entformungsschräge | Wirkung auf Enformungskraft | Faktor | Material | Minimaler Entformungswinkel | Empfohlener Entformungswinkel | Entformungs-schräge | Anwendung | Beschreibung
0° | 100 % (Referenz) | 1 | Polycarbonat (PC) | 1.5 Grad | 2 Grad | 0.5 Grad | Glatte Oberflächen und kleine Teile | Geeignet für Teile ohne Struktur und für Materialien mit geringer Schrumpfung
0,5° | ~80–85 % | 0.85 | Acryl (PMMA) | 1 Grad | 2 Grad | 1 Grad | Standardteile | Allzweck-Entwurf für Spritzguss. Folgt dem allgemeinen Prinzip: 1 Grad Entwurf pro Zoll Kavitätstiefe.
1° | ~65–70 % | 0.7 | Kunststoffbälle | 0 Grad | 1 Grad | 2 Grad | Teile mit mäßiger Textur und tiefen Hohlräumen | Geeignet für die meisten Thermoplaste
1,5° | ~55–65 % | 0.65 | Polypropylen (PP) | 1 Grad | 2 Grad | 3 Grad | Für raue Texturen | Erforderlich, um Oberflächenschäden am Teil zu verhindern und das Auswerfen zu erleichtern.
2° | ~45–55 % | 0.55 | ABS | 0.5 Grad | 1 Grad | 5 Grad oder höher | Tiefe Hohlräume | Wird bei komplexen Designs verwendet, um ein reibungsloses Entformen zu gewährleisten.
3° | ~30–40 % | 0.4 | Acetal (POM) | 0.5 Grad | 1.5 Grad
5° | ~25–30 % | 0.3 | Polyethylen | 0.5 Grad | 1.5 Grad
|  |  | PVC | 0.5 Grad | 1.5 Grad

## Klinkenzüge nach Formgröße (hidden)
Formgröße | Klinkenzug
Breite | Typ | Zugkraft [kN] | Verrieglungskraft [kN] | Z41 Breite | STRACK Standard ALT
96 | Z41-050-L-VZ | 30 | 10 | 50 | Z4-1 | Z4-11 | Z4-12
126 | Z41-050-L-VZ | 30 | 10 | 50 | Z4-1 | Z4-11 | Z4-12
156 | Z41-050-L-VZ | 30 | 10 | 50 | Z4-1 | Z4-11 | Z4-12
196 | Z41-050-L-VZ | 30 | 10 | 50 | Z4-1 | Z4-11 | Z4-12
216 | Z41-075-L-VZ | 50 | 22 | 75 | Z4-15 | Z4-16 | Z4-17
246 | Z41-075-L-VZ | 50 | 22 | 75 | Z4-15 | Z4-16 | Z4-17
296 | Z41-075-L-VZ | 50 | 22 | 75 | Z4-15 | Z4-16 | Z4-17
316 | Z41-090-L-VZ | 90 | 30 | 90 | Z4-2 | Z4-21 | Z4-22
346 | Z41-090-L-VZ | 90 | 30 | 90 | Z4-2 | Z4-21 | Z4-22
396 | Z41-090-L-VZ | 90 | 30 | 90 | Z4-2 | Z4-21 | Z4-22
446 | Z41-090-L-VZ | 90 | 30 | 90 | Z4-2 | Z4-21 | Z4-22
496 | Z41-090-L-VZ | 90 | 30 | 90 | Z4-2 | Z4-21 | Z4-22
546 | Z41-090-L-VZ | 90 | 30 | 90 | Z4-2 | Z4-21 | Z4-22
596 | Z41-125-L-VZ-auf Anfrage | 110 | 60 | 125 | Z4-30
646 | Z41-125-L-VZ-auf Anfrage | 110 | 60 | 125 | Z4-30
696 | Z41-125-L-VZ-auf Anfrage | 110 | 60 | 125 | Z4-30
746 | Z41-125-L-VZ-auf Anfrage | 110 | 60 | 125 | Z4-30
796 | Z41-125-L-VZ-auf Anfrage | 110 | 60 | 125 | Z4-30
896 | Z41-125-L-VZ-auf Anfrage | 110 | 60 | 125 | Z4-30
996 | Z41-175-L-VZ-auf Anfrage | 140 | 100 | 175 | Z4-40
1096 | Z41-175-L-VZ-auf Anfrage | 140 | 100 | 175 | Z4-40
1196 | Z41-175-L-VZ-auf Anfrage | 140 | 100 | 175 | Z4-40
1296 | Z41-175-L-VZ-auf Anfrage | 140 | 100 | 175 | Z4-40
1396 | Z41-175-L-VZ-auf Anfrage | 140 | 100 | 175 | Z4-40
1496 | Z41-175-L-VZ-auf Anfrage | 140 | 100 | 175 | Z4-40